## Data
Biochar Only(minus soil): EC and pH same samples, EP (extractable P) and TP (total P) different samples. Only one sample for TP sent to outside laboratory (Bureau Veritas Minerals) for analysis.
Lab # | Type | EC mS/cm | EC Rounded mS/cm | pH | EP mg/L | TP (%) | Comments
14 | 55-350 | 8.51 | 8.51 | 7.68 | 206.74384 | 1.3
15 | 55-350 | 8.54 | 8.54 | 7.66 | 198.2044
13 | 55-350 | 8.63 | 8.63 | 7.69 | 199.01768
16 | 55-350 | 8.68 | 8.68 | 7.69 | 201.45752
19 | 55-500 | 8.91 | 8.91 | 10 | 99.91548 | 1.8
20 | 55-500 | 8.92 | 8.92 | 10.01 | 103.37192
18 | 55-500 | 9.04 | 9.04 | 9.99 | 103.3957
17 | 55-500 | 9.08 | 9.08 | 9.96 | 93.81588
21 | 55-700 | 9.62 | 9.62 | 10.43 | 63.19992 | 1.8
22 | 55-700 | 9.86 | 9.86 | 10.43 | 66.85968
24 | 55-700 | 9.98 | 9.98 | 10.45 | 68.48624
23 | 55-700 | 10.21 | 10.21 | 10.44 | 70.92608
28 | 82-350 | 2.515 | 2.52 | 7.68 | 190.47824 | 0.5
27 | 82-350 | 2.532 | 2.53 | 7.68 | 194.95128
26 | 82-350 | 2.549 | 2.55 | 7.68 | 196.57784
25 | 82-350 | 2.558 | 2.56 | 7.7 | 197.79776
32 | 82-500 | 2.952 | 2.95 | 9.65 | 100.72876 | 0.6
30 | 82-500 | 2.975 | 2.98 | 9.66 | 102.55864
29 | 82-500 | 2.996 | 3 | 9.66 | 108.86156
31 | 82-500 | 3.239 | 3.24 | 9.65 | 104.79516
36 | 82-700 | 3.74 | 3.74 | 10.08 | 57.10032 | 0.5
35 | 82-700 | 3.76 | 3.76 | 10.08 | 59.54016
34 | 82-700 | 3.81 | 3.81 | 10.07 | 64.82648
33 | 82-700 | 3.82 | 3.82 | 10.08 | 59.54016
2 | PC-350 | 0.356 | 0.36 | 5.74 | 7.39208 | 0.3
4 | PC-350 | 0.362 | 0.36 | 5.69 | 7.39208
1 | PC-350 | 0.369 | 0.37 | 5.82 | 7.371592
3 | PC-350 | 0.371 | 0.37 | 5.7 | 6.552072
7 | PC-500 | 0.413 | 0.41 | 7.61 | 3.786192 | 0.6
8 | PC-500 | 0.416 | 0.42 | 7.55 | 4.093512
5 | PC-500 | 0.421 | 0.42 | 7.55 | 3.29448
6 | PC-500 | 0.427 | 0.43 | 7.58 | 3.253504
11 | PC-700 | 0.502 | 0.5 | 8.92 | 0.036888 | 0.2
9 | PC-700 | 0.505 | 0.51 | 8.9 | 0.0164
10 | PC-700 | 0.507 | 0.51 | 8.95 | 0.077864
12 | PC-700 | 0.525 | 0.53 | 8.9 | 0.036888
16 | PL-350 | 16.29 | 16.29 | 8.7 | 85.1892 | 2.5
15 | PL-350 | 16.38 | 16.38 | 8.75 | 82.49479
14 | PL-350 | 16.55 | 16.55 | 8.72 | 83.1404
13 | PL-350 | 16.56 | 16.56 | 8.74 | 74.53544
17 | PL-500 | 18.75 | 18.75 | 9.76 | 59.78408 | 3.4
18 | PL-500 | 18.94 | 18.94 | 9.76 | 59.16944
20 | PL-500 | 19.03 | 19.03 | 9.75 | 62.85728
19 | PL-500 | 19.04 | 19.04 | 9.77 | 62.24264
24 | PL-700 | 20.29 | 20.29 | 10.31 | 17.08704 | 3.5
21 | PL-700 | 20.34 | 20.34 | 10.28 | 16.4724
23 | PL-700 | 20.41 | 20.41 | 10.31 | 16.26752
22 | PL-700 | 20.53 | 20.53 | 10.31 | 15.9602
1 | SG-350 | 0.323 | 0.32 | 5.69 | 14.3239 | 0.07 | Was 323.0 µS/cm
4 | SG-350 | 0.323 | 0.32 | 5.7 | 14.4263 |  | Was 322.9 µS/cm
3 | SG-350 | 0.328 | 0.33 | 5.91 | 12.4807 |  | Was 328.2µS/cm
2 | SG-350 | 0.333 | 0.33 | 5.75 | 13.1975
6 | SG-500 | 0.774 | 0.77 | 8.42 | 44.6343 | 0.06
7 | SG-500 | 0.792 | 0.79 | 8.39 | 44.4295
5 | SG-500 | 0.8 | 0.8 | 8.31 | 45.1463
8 | SG-500 | 0.805 | 0.81 | 8.4 | 44.6343
10 | SG-700 | 0.785 | 0.79 | 9.56 | 30.2983 | <0.01
9 | SG-700 | 0.793 | 0.79 | 9.55 | 30.2983
11 | SG-700 | 0.796 | 0.8 | 9.57 | 30.4007
12 | SG-700 | 0.804 | 0.8 | 9.54 | 29.7863
27 | SS-350 | 3.113 | 3.11 | 6.94 | 160.5686 | 5
25 | SS-350 | 3.124 | 3.12 | 6.96 | 198.198
26 | SS-350 | 3.15 | 3.15 | 6.92 | 177.3084
28 | SS-350 | 3.159 | 3.16 | 6.92 | 189.5964
31 | SS-500 | 2.946 | 2.95 | 7.83 | 196.5596 | >5
29 | SS-500 | 2.978 | 2.98 | 7.71 | 194.5116
32 | SS-500 | 2.992 | 2.99 | 7.86 | 195.7404
30 | SS-500 | 2.993 | 2.99 | 7.81 | 194.102
34 | SS-700 | 1.547 | 1.55 | 8.83 | 133.4812 | >5
33 | SS-700 | 1.627 | 1.63 | 8.8 | 138.3964
36 | SS-700 | 1.641 | 1.64 | 8.85 | 130.614
35 | SS-700 | 1.726 | 1.73 | 8.48 | 144.5404
Note on A2: U.S. EPA User or Contractor: for pH and Ec

## Read Me
Biochar Only(minus soil): EC and pH same samples, EP (extractable P) and TP (total P) different samples. Only one sample for TP sent to outside laboratory (Bureau Veritas Minerals) for analysis.
The pH and EC analyses were at EPA's Western Ecology Division.
Column | Description
Lab # | For pH and EC
Type | Feedstock * and pyrolysis temperature **
EC mS/cm | Electrical conductivity in milliSiemens/cm
EC Rounded mS/cm | EC rounded to 2 decimal places
pH | pH
EP mg/L | Extractable phosphorus in mg/L
TP | Total phosphorus in % of dry weight
Comments | Comments
* PL=poultry litter, SS = swine solids, PC = pine chips, SG = switchgrass, 55 = 50% PC, 50% PL, 82 = 80% PC, 20% PL
** 350°, 500°, 700°C